## Table_1
0 | 1 | 2 | 3 | 4 | 5 | 6 | 7
Sample | Artefact | Composition (wt% ± std)
|  | Cu | Sn | Pb | As | Fe | Zn
P.N. 34 | Wire | 96 ± 0.6 | 3.2 ± 0.4 | 0.2 ± 0.03 | n.d | 0.6 ± 0.1 | n.d
P.N. 35 | Scrap metal/ thin mass | 95.9 ± 0.5 | 3.8 ± 0.4 | n.d | n.d | 0.3 ± 0.05 | n.d
P.N. 36 | Needle | 94 ± 0.6 | 5.2 ± 0.5 | 0.1 ± 0.03 | n.d | 0.7 ± 0.1 | n.d
P.N. 37 | Needle/pin | 93 ± 0.5 | 6.1 ± 0.4 | n.d | 0.05 ± 0.01 | 0.6 ± 0.1 | n.d
P.N. 39 | Scrap metal/ thin mass | 93.6 ± 0.4 | 5.3 ± 0.2 | 0.4 ± 0.03 | 0.04 ± 0.01 | 0.6 ± 0.1 | n.d
P.N. 40 | Scrap metal/ thin mass | 89.9 ± 0.8 | 9.5 ± 0.6 | n.d | 0.1 ± 0.03 | 0.5 ± 0.1 | n.d
P.N. 41 | Scrap metal/ sheet | 98 ± 0.3 | 1.5 ± 0.2 | n.d | n.d | 0.5 ± 0.1 | n.d
P.N. 42 | Scrap metal/ thin mass | 94.7 ± 0.6 | 5 ± 0.3 | n.d | 0.1 ± 0.2 | 0.2 ± 0.04 | n.d
P.N. 44 | Scrap metal/ thin mass | 85.6 ± 0.7 | 13.8 ± 0.5 | 0.05 ± 0.01 | 0.2 ± 0.03 | 0.4 ± 0.1 | n.d
P.N. 45 | Attachment | 96 ± 0.3 | 3.6 ± 0.2 | 0.05 ± 0.01 | n.d | 0.3 ± 0.04 | n.d
P.N. 118 | Scrap metal/ thin mass | 85.6 ± 0.7 | 13.3 ± 0.6 | n.d | 0.2 ± 0.03 | 0.5 ± 0.04 | 0.4 ± 0.03
P.N. 121 | Bull figurine | 87.4 ± 0.9 | 11.3 ± 0.7 | 0.06 ± 0.01 | 0.2 ± 0.02 | 0.6 ± 0.1 | 0.4 ± 0.03
P.N. 122 | Scrap metal/ sheet | 92.9 ± 0.4 | 6.4 ± 0.3 | n.d | 0.2 ± 0.02 | 0.3 ± 0.04 | 0.2 ± 0.02
P.N. 123 | Scrap metal/ sheet | 86.9 ± 0.6 | 12.6 ± 0.5 | n.d | 0.1 ± 0.02 | 0.2 ± 0.02 | 0.2 ± 0.03
P.N. 124 | Needle | 88.1 ± 0.7 | 10.1 ± 0.4 | 0.1 ± 0.02 | 0.2 ± 0.03 | 1.5 ± 0.2 | n.d
P.N. 125 | Scrap metal/ thin mass | 93.9 ± 0.3 | 5.2 ± 0.2 | 0.05 ± 0.01 | 0.5 ± 0.04 | 0.3 ± 0.02 | n.d
P.N. 126 | Needle | 88.5 ± 0.9 | 10.5 ± 0.6 | n.d | 0.05 ± 0.01 | 0.9 ± 0.2 | n.d
P.N. 127.1 | Bracelet | 93.5 ± 0.5 | 6.3 ± 0.4 | n.d | n.d | 0.2 ± 0.03 | n.d
P.N. 127.2 | Pendant | 88.7 ± 1 | 7.7 ± 0.4 | 1 ± 0.2 | 0.05 ± 0.01 | 2.5 ± 0.3 | n.d
P.N. 127.3 | Earring | 95.2 ± 0.3 | 4.5 ± 0.2 | n.d | n.d | 0.3 ± 0.03 | n.d
P.N. 127.4 | Spearhead | 94.3 ± 0.7 | 5.2 ± 0.6 | 0.05 ± 0.01 | 0.3 ± 0.04 | 0.15 ± 0.02 | n.d
P.N. 127.5 | Handle of a lid | 97.5 ± 0.5 | 2.3 ± 0.4 | n.d | 0.05 ± 0.01 | 0.1 ± 0.03 | n.d
P.N. 127.6 | Scrap metal/ thin mass | 91.4 ± 0.8 | 8.2 ± 0.5 | n.d | 0.1 ± 0.2 | 0.3 ± 0.04 | n.d
P.N. 127.7 | Scrap metal | 73 ± 1.1 | 5.9 ± 0.4 | 19.9 ± 0.6 | n.d | 1.2 ± 0.1 | n.d
P.N. 127.8 | Scrap metal/ sheet | 94 ± 0.6 | 5.4 ± 0.5 | n.d | 0.08 ± 0.02 | 0.5 ± 0.04 | n.d
P.N. 127.9 | Tool/drill(?) | 96.4 ± 0.4 | 3.2 ± 0.3 | n.d | n.d | 0.2 ± 0.03 | n.d
P.N. 127.10 | Scrap metal/ lump | 98.7 ± 0.3 | 0.5 ± 0.1 | n.d | 0.2 ± 0.03 | 0.5 ± 0.1 | 0.1 ± 0.02
P.N. 127.11 | Scrap metal/ droplet | 95.2 ± 0.4 | 4.1 ± 0.2 | n.d | n.d | 0.5 ± 0.1 | 0.2 ± 0.03
P.N. 127.12 | Scrap metal/ droplet | 97.1 ± 0.5 | 2 ± 0.3 | n.d | 0.1 ± 0.02 | 0.5 ± 0.1 | 0.2 ± 0.02
P.N. 127.13 | Scrap metal/ sheet | 98.7 ± 0.03 | 0.5 ± 0.1 | n.d | 0.1 ± 0.02 | 0.5 ± 0.1 | 0.2 ± 0.02
P.N. 127.14 | Fibula(?) | 95.9 ± 0.4 | 3.8 ± 0.3 | n.d | 0.05 ± 0.01 | 0.2 ± 0.03 | n.d
P .Ν. 127.15 | Needle | 97.3 ± 0.3 | 2.3 ± 0.2 | n.d | 0.05 ± 0.01 | 0.3 ± 0.04 | n.d

## Table_2
0 | 1 | 2 | 3 | 4 | 5 | 6 | 7
P.N. 127.16 | Earring(?) | 97.2 ± 0.3 | 2.5 ± 0.2 | n.d | n.d | 0.2 ± 0.02 | n.d
P.N. 127.17 | Needle | 97.1 ± 0.4 | 2.6 ± 0.3 | n.d | 0.05 ± 0.01 | 0.2 ± 0.03 | n.d
P.N. 127.18 | Scrap metal/ thin mass | 94.3 ± 0.4 | 5 ± 0.3 | 0.25 ± 0.02 | 0.05 ± 0.01 | 0.2 ± 0.03 | 0.2 ± 0.03
P.N. 127.19 | Spearhead | 96.4 ± 0.3 | 3.3 ± 0.2 | n.d | 0.05 ± 0.01 | 0.2 ± 0.04 | n.d
P.N. 127.20 | Nail(?) | 98.9 ± 0.3 | n.d | n.d | 0.1 ± 0.02 | 0.9 ± 0.2 | 0.1 ± 0.02
P.N. 127.21 | Handle(?) (fragment) | 94.1 ± 0.6 | 5.4 ± 0.5 | n.d | 0.1 ± 0.02 | 0.35 ± 0.05 | n.d
P.N. 127.22 | Needle/pin(?) | 97.2 ± 0.4 | 2.5 ± 0.3 | n.d | 0.05 ± 0.01 | 0.2 ± 0.03 | n.d
P.N. 127.23 | Tool(?) | 91.1 ± 0.5 | 5.3 ± 0.2 | 3.2 ± 0.2 | 0.1 ± 0.02 | 0.3 ± 0.04 | n.d
P.N. 127.24 | Scrap metal/ lump | 95.2 ± 0.3 | 4.2 ± 0.2 | 0.25 ± 0.03 | n.d | 0.3 ± 0.03 | n.d
P.N. 127.25 | Handle of miniature oxhide ingot(?) | 95.6 ± 0.5 | 3.8 ± 0.4 | n.d | 0.1 ± 0.01 | 0.2 ± 0.04 | 0.25 ± 0.03
P.N. 127.26 | Handle of miniature oxhide ingot(?) | 98 ± 0.2 | 1.2 ± 0.1 | 0.2 ± 0.02 | 0.05 ± 0.01 | 0.3 ± 0.05 | 0.2 ± 0.02
P.N. 127.27 | Scrap metal/ thin mass | 98.4 ± 0.3 | n.d | 0.05 ± 0.01 | 0.45 ± 0.1 | 1.1 ± 0.1 | n.d
P.N. 127.28 | Scrap metal/ thin mass | 96 ± 0.3 | 3.5 ± 0.2 | n.d | 0.05 ± 0.01 | 0.4 ± 0.05 | n.d
P.N. 127.29 | Scrap metal/ thin mass | 96 ± 0.3 | 3.6 ± 0.2 | n.d | 0.05 ± 0.01 | 0.3 ± 0.04 | n.d
P.N. 127.30 | Scrap metal/ thin mass | 89.6 ± 0.6 | 9.7 ± 0.5 | n.d | 0.05 ± 0.01 | 0.5 ± 0.07 | 0.1 ± 0.02
P.N. 127.31A | Scrap metal | 95.8 ± 0.3 | 3.4 ± 0.2 | n.d | 0.1 ± 0.02 | 0.7 ± 0.1 | n.d
P.N. 127.31B | Scrap metal/ sheet | 95.7 ± 0.4 | 3.9 ± 0.3 | n.d | 0.08 ± 0.01 | 0.3 ± 0.03 | n.d
P.N. 127.31C | Scrap metal | 97 ± 0.3 | 2.3 ± 0.2 | 0.2 ± 0.02 | 0.1 ± 0.02 | 0.4 ± 0.03 | n.d
P.N. 127.31D | Scrap metal | 95.5 ± 0.4 | 4.1 ± 0.3 | n.d | 0.05 ± 0.01 | 0.3 ± 0.04 | n.d
P.N. 127.32A | Scrap metal/ sheet | 96.5 ± 0.5 | 3 ± 0.4 | n.d | 0.05 ± 0.01 | 0.4 ± 0.04 | n.d
P.N. 127.32B | Scrap metal/ sheet | 94.3 ± 0.7 | 4.9 ± 0.5 | 0.05 ± 0.01 | 0.2 ± 0.02 | 0.5 ± 0.1 | n.d
P.N. 127.32C | Scrap metal/ sheet | 97.2 ± 0.5 | 2 ± 0.3 | 0.1 ± 0.03 | 0.1 ± 0.02 | 0.6 ± 0.1 | n.d
P.N. 128.1 | Wire | 93.1 ± 0.4 | 6.5 ± 0.3 | n.d | 0.08 ± 0.01 | 0.3 ± 0.04 | n.d
P.N. 128.2A | Scrap metal/ sheet | 88.5 ± 0.7 | 11.1 ± 0.6 | 0.05 ± 0.01 | 0.1 ± 0.02 | 0.2 ± 0.05 | n.d
P.N. 128.2B | Scrap metal/ sheet | 87.1 ± 0.6 | 12.7 ± 0.5 | n.d | 0.1 ± 0.03 | 0.1 ± 0.01 | n.d
P.N. 128.3 | Pin/needle(?) | 84.5 ± 0.7 | 14.9 ± 0.5 | n.d | 0.1 ± 0.02 | 0.5 ± 0.1 | n.d
P.N. 128.4A | Dagger | 81.5 ± 0.8 | 16.8 ± 0.5 | 1.3 ± 0.2 | 0.3 ± 0.05 | 0.08 ± 0.02 | n.d
P.N. 128.4B | Scrap metal/ sheet | 93.2 ± 0.5 | 6.2 ± 0.4 | 0.3 ± 0.04 | 0.05 ± 0.01 | 0.2 ± 0.03 | n.d
P.N. 128.5 | Needle | 88.9 ± 0.5 | 10.7 ± 0.4 | n.d | 0.05 ± 0.01 | 0.3 ± 0.04 | n.d

## Table_3
0 | 1 | 2 | 3 | 4 | 5 | 6 | 7
P.N. 129 | Scrap metal/ sheet | 99.1 ± 0.2 | n.d | 0.05 ± 0.01 | 0.05 ± 0.01 | 0.7 ± 0.1 | 0.1 ± 0.02
P.N. 130 | Scrap metal/ sheet | 96.3 ± 0.3 | 3.4 ± 0.2 | n.d | n.d | 0.3 ± 0.05 | n.d
P.N. 131 | Scrap metal/ sheet | 95.4 ± 0.3 | 4.4 ± 0.2 | n.d | n.d | 0.15 ± 0.02 | n.d
P.N. 132 | Spatula | 88.9 ± 0.5 | 10.7 ± 0.4 | n.d | 0.05 ± 0.01 | 0.2 ± 0.04 | 0.1 ± 0.02

## Combined
0 | 1 | 2 | 3 | 4 | 5 | 6 | 7
Sample | Artefact | Composition (wt% ± std)
|  | Cu | Sn | Pb | As | Fe | Zn
P.N. 34 | Wire | 96 ± 0.6 | 3.2 ± 0.4 | 0.2 ± 0.03 | n.d | 0.6 ± 0.1 | n.d
P.N. 35 | Scrap metal/ thin mass | 95.9 ± 0.5 | 3.8 ± 0.4 | n.d | n.d | 0.3 ± 0.05 | n.d
P.N. 36 | Needle | 94 ± 0.6 | 5.2 ± 0.5 | 0.1 ± 0.03 | n.d | 0.7 ± 0.1 | n.d
P.N. 37 | Needle/pin | 93 ± 0.5 | 6.1 ± 0.4 | n.d | 0.05 ± 0.01 | 0.6 ± 0.1 | n.d
P.N. 39 | Scrap metal/ thin mass | 93.6 ± 0.4 | 5.3 ± 0.2 | 0.4 ± 0.03 | 0.04 ± 0.01 | 0.6 ± 0.1 | n.d
P.N. 40 | Scrap metal/ thin mass | 89.9 ± 0.8 | 9.5 ± 0.6 | n.d | 0.1 ± 0.03 | 0.5 ± 0.1 | n.d
P.N. 41 | Scrap metal/ sheet | 98 ± 0.3 | 1.5 ± 0.2 | n.d | n.d | 0.5 ± 0.1 | n.d
P.N. 42 | Scrap metal/ thin mass | 94.7 ± 0.6 | 5 ± 0.3 | n.d | 0.1 ± 0.2 | 0.2 ± 0.04 | n.d
P.N. 44 | Scrap metal/ thin mass | 85.6 ± 0.7 | 13.8 ± 0.5 | 0.05 ± 0.01 | 0.2 ± 0.03 | 0.4 ± 0.1 | n.d
P.N. 45 | Attachment | 96 ± 0.3 | 3.6 ± 0.2 | 0.05 ± 0.01 | n.d | 0.3 ± 0.04 | n.d
P.N. 118 | Scrap metal/ thin mass | 85.6 ± 0.7 | 13.3 ± 0.6 | n.d | 0.2 ± 0.03 | 0.5 ± 0.04 | 0.4 ± 0.03
P.N. 121 | Bull figurine | 87.4 ± 0.9 | 11.3 ± 0.7 | 0.06 ± 0.01 | 0.2 ± 0.02 | 0.6 ± 0.1 | 0.4 ± 0.03
P.N. 122 | Scrap metal/ sheet | 92.9 ± 0.4 | 6.4 ± 0.3 | n.d | 0.2 ± 0.02 | 0.3 ± 0.04 | 0.2 ± 0.02
P.N. 123 | Scrap metal/ sheet | 86.9 ± 0.6 | 12.6 ± 0.5 | n.d | 0.1 ± 0.02 | 0.2 ± 0.02 | 0.2 ± 0.03
P.N. 124 | Needle | 88.1 ± 0.7 | 10.1 ± 0.4 | 0.1 ± 0.02 | 0.2 ± 0.03 | 1.5 ± 0.2 | n.d
P.N. 125 | Scrap metal/ thin mass | 93.9 ± 0.3 | 5.2 ± 0.2 | 0.05 ± 0.01 | 0.5 ± 0.04 | 0.3 ± 0.02 | n.d
P.N. 126 | Needle | 88.5 ± 0.9 | 10.5 ± 0.6 | n.d | 0.05 ± 0.01 | 0.9 ± 0.2 | n.d
P.N. 127.1 | Bracelet | 93.5 ± 0.5 | 6.3 ± 0.4 | n.d | n.d | 0.2 ± 0.03 | n.d
P.N. 127.2 | Pendant | 88.7 ± 1 | 7.7 ± 0.4 | 1 ± 0.2 | 0.05 ± 0.01 | 2.5 ± 0.3 | n.d
P.N. 127.3 | Earring | 95.2 ± 0.3 | 4.5 ± 0.2 | n.d | n.d | 0.3 ± 0.03 | n.d
P.N. 127.4 | Spearhead | 94.3 ± 0.7 | 5.2 ± 0.6 | 0.05 ± 0.01 | 0.3 ± 0.04 | 0.15 ± 0.02 | n.d
P.N. 127.5 | Handle of a lid | 97.5 ± 0.5 | 2.3 ± 0.4 | n.d | 0.05 ± 0.01 | 0.1 ± 0.03 | n.d
P.N. 127.6 | Scrap metal/ thin mass | 91.4 ± 0.8 | 8.2 ± 0.5 | n.d | 0.1 ± 0.2 | 0.3 ± 0.04 | n.d
P.N. 127.7 | Scrap metal | 73 ± 1.1 | 5.9 ± 0.4 | 19.9 ± 0.6 | n.d | 1.2 ± 0.1 | n.d
P.N. 127.8 | Scrap metal/ sheet | 94 ± 0.6 | 5.4 ± 0.5 | n.d | 0.08 ± 0.02 | 0.5 ± 0.04 | n.d
P.N. 127.9 | Tool/drill(?) | 96.4 ± 0.4 | 3.2 ± 0.3 | n.d | n.d | 0.2 ± 0.03 | n.d
P.N. 127.10 | Scrap metal/ lump | 98.7 ± 0.3 | 0.5 ± 0.1 | n.d | 0.2 ± 0.03 | 0.5 ± 0.1 | 0.1 ± 0.02
P.N. 127.11 | Scrap metal/ droplet | 95.2 ± 0.4 | 4.1 ± 0.2 | n.d | n.d | 0.5 ± 0.1 | 0.2 ± 0.03
P.N. 127.12 | Scrap metal/ droplet | 97.1 ± 0.5 | 2 ± 0.3 | n.d | 0.1 ± 0.02 | 0.5 ± 0.1 | 0.2 ± 0.02
P.N. 127.13 | Scrap metal/ sheet | 98.7 ± 0.03 | 0.5 ± 0.1 | n.d | 0.1 ± 0.02 | 0.5 ± 0.1 | 0.2 ± 0.02
P.N. 127.14 | Fibula(?) | 95.9 ± 0.4 | 3.8 ± 0.3 | n.d | 0.05 ± 0.01 | 0.2 ± 0.03 | n.d
P .Ν. 127.15 | Needle | 97.3 ± 0.3 | 2.3 ± 0.2 | n.d | 0.05 ± 0.01 | 0.3 ± 0.04 | n.d
P.N. 127.16 | Earring(?) | 97.2 ± 0.3 | 2.5 ± 0.2 | n.d | n.d | 0.2 ± 0.02 | n.d
P.N. 127.17 | Needle | 97.1 ± 0.4 | 2.6 ± 0.3 | n.d | 0.05 ± 0.01 | 0.2 ± 0.03 | n.d
P.N. 127.18 | Scrap metal/ thin mass | 94.3 ± 0.4 | 5 ± 0.3 | 0.25 ± 0.02 | 0.05 ± 0.01 | 0.2 ± 0.03 | 0.2 ± 0.03
P.N. 127.19 | Spearhead | 96.4 ± 0.3 | 3.3 ± 0.2 | n.d | 0.05 ± 0.01 | 0.2 ± 0.04 | n.d
P.N. 127.20 | Nail(?) | 98.9 ± 0.3 | n.d | n.d | 0.1 ± 0.02 | 0.9 ± 0.2 | 0.1 ± 0.02
P.N. 127.21 | Handle(?) (fragment) | 94.1 ± 0.6 | 5.4 ± 0.5 | n.d | 0.1 ± 0.02 | 0.35 ± 0.05 | n.d
P.N. 127.22 | Needle/pin(?) | 97.2 ± 0.4 | 2.5 ± 0.3 | n.d | 0.05 ± 0.01 | 0.2 ± 0.03 | n.d
P.N. 127.23 | Tool(?) | 91.1 ± 0.5 | 5.3 ± 0.2 | 3.2 ± 0.2 | 0.1 ± 0.02 | 0.3 ± 0.04 | n.d
P.N. 127.24 | Scrap metal/ lump | 95.2 ± 0.3 | 4.2 ± 0.2 | 0.25 ± 0.03 | n.d | 0.3 ± 0.03 | n.d
P.N. 127.25 | Handle of miniature oxhide ingot(?) | 95.6 ± 0.5 | 3.8 ± 0.4 | n.d | 0.1 ± 0.01 | 0.2 ± 0.04 | 0.25 ± 0.03
P.N. 127.26 | Handle of miniature oxhide ingot(?) | 98 ± 0.2 | 1.2 ± 0.1 | 0.2 ± 0.02 | 0.05 ± 0.01 | 0.3 ± 0.05 | 0.2 ± 0.02
P.N. 127.27 | Scrap metal/ thin mass | 98.4 ± 0.3 | n.d | 0.05 ± 0.01 | 0.45 ± 0.1 | 1.1 ± 0.1 | n.d
P.N. 127.28 | Scrap metal/ thin mass | 96 ± 0.3 | 3.5 ± 0.2 | n.d | 0.05 ± 0.01 | 0.4 ± 0.05 | n.d
P.N. 127.29 | Scrap metal/ thin mass | 96 ± 0.3 | 3.6 ± 0.2 | n.d | 0.05 ± 0.01 | 0.3 ± 0.04 | n.d
P.N. 127.30 | Scrap metal/ thin mass | 89.6 ± 0.6 | 9.7 ± 0.5 | n.d | 0.05 ± 0.01 | 0.5 ± 0.07 | 0.1 ± 0.02
P.N. 127.31A | Scrap metal | 95.8 ± 0.3 | 3.4 ± 0.2 | n.d | 0.1 ± 0.02 | 0.7 ± 0.1 | n.d
P.N. 127.31B | Scrap metal/ sheet | 95.7 ± 0.4 | 3.9 ± 0.3 | n.d | 0.08 ± 0.01 | 0.3 ± 0.03 | n.d
P.N. 127.31C | Scrap metal | 97 ± 0.3 | 2.3 ± 0.2 | 0.2 ± 0.02 | 0.1 ± 0.02 | 0.4 ± 0.03 | n.d
P.N. 127.31D | Scrap metal | 95.5 ± 0.4 | 4.1 ± 0.3 | n.d | 0.05 ± 0.01 | 0.3 ± 0.04 | n.d
P.N. 127.32A | Scrap metal/ sheet | 96.5 ± 0.5 | 3 ± 0.4 | n.d | 0.05 ± 0.01 | 0.4 ± 0.04 | n.d
P.N. 127.32B | Scrap metal/ sheet | 94.3 ± 0.7 | 4.9 ± 0.5 | 0.05 ± 0.01 | 0.2 ± 0.02 | 0.5 ± 0.1 | n.d
P.N. 127.32C | Scrap metal/ sheet | 97.2 ± 0.5 | 2 ± 0.3 | 0.1 ± 0.03 | 0.1 ± 0.02 | 0.6 ± 0.1 | n.d
P.N. 128.1 | Wire | 93.1 ± 0.4 | 6.5 ± 0.3 | n.d | 0.08 ± 0.01 | 0.3 ± 0.04 | n.d
P.N. 128.2A | Scrap metal/ sheet | 88.5 ± 0.7 | 11.1 ± 0.6 | 0.05 ± 0.01 | 0.1 ± 0.02 | 0.2 ± 0.05 | n.d
P.N. 128.2B | Scrap metal/ sheet | 87.1 ± 0.6 | 12.7 ± 0.5 | n.d | 0.1 ± 0.03 | 0.1 ± 0.01 | n.d
P.N. 128.3 | Pin/needle(?) | 84.5 ± 0.7 | 14.9 ± 0.5 | n.d | 0.1 ± 0.02 | 0.5 ± 0.1 | n.d
P.N. 128.4A | Dagger | 81.5 ± 0.8 | 16.8 ± 0.5 | 1.3 ± 0.2 | 0.3 ± 0.05 | 0.08 ± 0.02 | n.d
P.N. 128.4B | Scrap metal/ sheet | 93.2 ± 0.5 | 6.2 ± 0.4 | 0.3 ± 0.04 | 0.05 ± 0.01 | 0.2 ± 0.03 | n.d
P.N. 128.5 | Needle | 88.9 ± 0.5 | 10.7 ± 0.4 | n.d | 0.05 ± 0.01 | 0.3 ± 0.04 | n.d
P.N. 129 | Scrap metal/ sheet | 99.1 ± 0.2 | n.d | 0.05 ± 0.01 | 0.05 ± 0.01 | 0.7 ± 0.1 | 0.1 ± 0.02
P.N. 130 | Scrap metal/ sheet | 96.3 ± 0.3 | 3.4 ± 0.2 | n.d | n.d | 0.3 ± 0.05 | n.d
P.N. 131 | Scrap metal/ sheet | 95.4 ± 0.3 | 4.4 ± 0.2 | n.d | n.d | 0.15 ± 0.02 | n.d
P.N. 132 | Spatula | 88.9 ± 0.5 | 10.7 ± 0.4 | n.d | 0.05 ± 0.01 | 0.2 ± 0.04 | 0.1 ± 0.02